## Tabelle1
Ga(N,As) | [5 empty] | Ga(P,As) | [5 empty] | Ga(As,Sb) | [6 empty] | Ga(As,Bi) | [6 empty] | Ga(P,Sb) | [5 empty] | Ga(P,Bi)
Sample # | Calculated [eV] | PL-Peak [eV] | Composition [%] | Thickness [nm] | Substrate | Sample # | Calculation [eV] | PL-Peak [eV] | Composition [%] | Thickness [nm] | Substrate | Sample # | Error [eV] | Calculation [eV] | PL-Peak [eV] | Composition [%] | Thickness [nm] | Substrate | Sample # | Error [eV] | Calculated [eV] | PL-Peak [eV] | Composition [%] | Thickness [nm] | Substrate | Sample # | Calculated [eV] | PL-Peak [eV] | Composition [%] | Thickness [nm] | Substrate | Sample # | Calculated [eV] | PL-Peak [eV] | Composition [%] | Thickness [nm] | Substrate
27494 | 0.46 | 1.173 | 8.9 | 5.5 | Si(001) | 120021 | 1.62 | Weak PL observed | 14 | 10 | GaAs | 27576 | 0.407 | 0.66 | 1.067 | 28 | 4.1 | GaAs | 17219 | 0.05 | 1.28 | 1.33 | 0.9 | 75 | GaAs | 28636 | 1.76 (I) | 1.63 @ 78K | 8 | 7 | Si(001) | 18442 | 2.03 (I) | No PL observed | 1.3 | 59 | GaP
27499 | 0.46 | 1.228 | 9.2 | 6.2 | Si(001) | 120000 | 1.64 | Weak PL observed | 17 | 4 | GaAs | 29157 | 0.443 | 0.66 | 1.103 | 27.8 | 3.7 | GaAs | 17216 | 0.07 | 1.19 | 1.26 | 1.9 | 67 | GaAs | 28675 | 1.91 (I) | 1.73 @ 78K | 5 | 7 | Si(001) | 18450 | 1.86 (I) |  | 2.1 | 73 | GaP
27504 | 0.45 | 1.164 | 9.5 | 6.5 | Si(001) | 120019 | 1.68 | Weak PL observed | 21 | 9 | GaAs | 28609 | 0.116 | 1.22 | 1.336 | 5.5 | 46.3 | GaAs | 17221 | 0.1 | 1.1 | 1.2 | 2.9 | 60 | GaAs | 28643 | 1.55 (I) | No PL observed | 13 | 8 | Si(001) | 18625 | 1.81 (I) |  | 2.4 | 57 | GaP
27595 | 0.46 | 1.206 | 9.3 | 5 | Si(001) |  | 1.65 |  | 18 |  | GaAs | 28610 | 0.138 | 1.17 | 1.308 | 7 | 51.2 | GaAs | 17215 | 0.1 | 1.08 | 1.18 | 3.2 | 59 | GaAs | 28661 | 1.36 (I) | No PL observed | 17.5 | 9 | Si(001) | 18449 | 1.69 (I) |  | 3.7 | 50 | GaP
27596 | 0.454 | 1.206 | 9.4 | 5.5 | Si(001) |  | 1.72 |  | 25 |  | GaAs | 29154 |  | 0.49 | - | 38.3 | 4.6 | GaAs | 17444 | 0.1 | 1.04 | 1.14 | 3.8 | 54 | GaAs | [6 empty] | 18448 | 1.65 (I) |  | 4.9 | 17 | GaP
27604 | 0.45 | 1.107 | 9.5 | 6 | Si(001) |  | 1.75 |  | 28 |  | GaAs | [7 empty] | 17390 | 0.14 | 1 | 1.14 | 4.4 | 8 | GaAs | [6 empty] | 18459 | 1.56 (I) |  | 6.3 | 13 | GaP
27613 | 0.45 | 1.122 | 9.5 | 5.8 | Si(001) | [13 empty] | 17371 | 0.121 | 0.95 | 1.071 | 5.29 | 50 | GaAs | [6 empty] | 18452 | 1.50 (I) |  | 7.4 | 44 | GaP
26984 | 0.45 | 1.113 | 10.9 | 5.4 | Si(001) | [26 empty] | 18454 | 1.45 (I) |  | 8.3 | 39 | GaP
26985 | 0.47 | 1.213 | 6.9 | 5.5 | Si(001) | [26 empty] | 18627 | 1.18 (I) |  | 12 | 66 | GaP
19423 | 0.66 | 1.183 | 4.9 | 6 | GaP
19118 | 1.1 | 1.157 | 2 | 17 | GaAs
19199 | 1.2 | 1.251 | 1.2 | 6.3 | GaAs
19196 | 1.06 | 1.17 | 2.3 | 7 | GaAs
18905 | 1 | 1.11 | 2.9 | 7 | GaAs
19874 | 0.82 | 1.01 | 5 | 4 | GaAs
Table: 2
System | Substrate | x (%) | Calculated Strain (%) | Growth technique | Layer thickness (nm) | Bandgap |  | Deviation (eV) | RMSD | Reference | Comment
[6 empty] | Calculated | Experimental
GaAs1-xPx | GaAs | 18 | 0.7 |  | 9000 | 1.65 | 1.66 | 0.01 | 0.008164966 | J. Cryst. Growth, 540, 125623, 2020
|  | 25 | 0.97 |  | 12250 | 1.72 | 1.72 | 0
|  | 28 | 1.09 |  | 13000 | 1.75 | 1.76 | 0.01
GaP1-xSbx | GaP | 14 | -1.57 |  |  | 1.66 (I) | 1.61 (I) | -0.05 | 0.09664368 | Appl. Phys. Lett. 52, 549 (1988)
| GaAs | 29 | 0.55 |  |  | 1.33 (I) | 1.39 (I) | 0.06
|  | 32 | 0.21 |  |  | 1.3 | 1.31 | 0.01
|  | 37 | -0.36 |  |  | 1.24 | 1.33 | 0.09
| GaSb | 93 | 0.81 |  |  | 0.56 | 0.74 | 0.18
| Si | 8 | -1.86 |  | 7 | 1.76 (I) | No PL observed |  |  |  | PL observed at 1.63 eV only at 78K
|  | 5 | -1.53 |  | 7 | 1.91 (I) | No PL observed |  |  |  | PL observed at 1.73 eV only at 78K
|  | 13 | -2.41 |  | 8 | 1.55 (I) | No PL observed
|  | 17.5 | -2.9 |  | 9 | 1.36 (I) | No PL observed
GaAs1-xBix | GaAs | 2.2 | -0.26 |  | 25 | 1.16 | 1.26 | 0.1 | 0.1155422 | Appl. Phys. Lett. 99, 042107 (2011); https://doi.org/10.1063/1.3617461
|  | 3.3 | -0.38 |  | 25 | 1.08 | 1.19 | 0.11
|  | 4.8 | -0.55 |  | 25 | 0.98 | 1.11 | 0.13
|  | 6 | -0.68 |  | 25 | 0.92 | 1.04 | 0.12
GaAs1-xSbx | GaAs | 28 | -2.14 |  | 4.1 | 0.66 | 1.07 | 0.41 | 0.4252646
|  | 27.8 | -2.13 |  | 3.7 | 0.66 | 1.1 | 0.44
|  | 5.5 | -0.44 |  | 46.3 | 1.22 | 1.34 | 0.12 | 0.130384
|  | 7 | -0.56 |  | 51.2 | 1.17 | 1.31 | 0.14
GaAs1-xBix | GaAs | 0.9 | -0.12 |  | 75 | 1.28 | 1.33 | 0.05 | 0.100995
|  | 1.9 | -0.23 |  | 67 | 1.19 | 1.26 | 0.07
|  | 2.9 | -0.34 |  | 60 | 1.1 | 1.2 | 0.1
|  | 3.2 | -0.37 |  | 59 | 1.08 | 1.18 | 0.1
|  | 3.8 | -0.44 |  | 54 | 1.04 | 1.14 | 0.1
|  | 4.4 | -0.5 |  | 8 | 1 | 1.14 | 0.14
|  | 5.3 | -0.6 |  | 50 | 0.95 | 1.07 | 0.12
GaP1-xBix | GaP | 1.3 | -0.17 |  | 59 | 2.03 | No PL observed |  |  | No PL peaks were observed upto x=12%
|  | 2.1 | -0.29 |  | 73 | 1.86
|  | 2.4 | -0.34 |  | 57 | 1.81
|  | 3.7 | -0.53 |  | 50 | 1.69
|  | 4.9 | -0.71 |  | 17 | 1.65
|  | 6.3 | -0.9 |  | 13 | 1.56
|  | 7.4 | -1.06 |  | 44 | 1.5
|  | 8.3 | -1.18 |  | 39 | 1.45
|  | 12 | -1.72 |  | 66 | 1.18
GaAs1-xNx | Si | 6.9 | -3.36 |  | 5.5 | 0.47 | 1.21 | 0.74 | 0.6623141
|  | 8.9 | -2.97 |  | 5.5 | 0.46 | 1.17 | 0.71
|  | 9.5 | -2.84 |  | 6 | 0.45 | 1.11 | 0.66
|  | 10.9 | -2.55 |  | 5.4 | 0.45 | 1.11 | 0.66
| GaP | 4.9 | -2.77 |  | 6 | 0.66 | 1.18 | 0.52
| GaAs | 1.2 | 0.23 |  | 6.3 | 1.2 | 1.25 | 0.05 | 0.1152389
|  | 2 | 0.4 |  | 17 | 1.1 | 1.16 | 0.06
|  | 2.3 | 0.47 |  | 7 | 1.06 | 1.17 | 0.11
|  | 2.9 | 0.59 |  | 7 | 1 | 1.11 | 0.11
|  | 5 | 1.06 |  | 4 | 0.82 | 1.01 | 0.19
o The ‘I’ in the brackets indicate ‘indirect’ bandgap. Rest of the bandgaps are ‘direct’ bandgap.
Table: 2_new
System | Substrate | x (%) | Calculated Strain (%) | Growth technique | Layer thickness (nm) | Bandgap |  | Deviation (eV) | RMSD | Reference | Comment
[6 empty] | Calculated | Experimental
GaAs1-xPx | GaAs | 18 | 0.7 |  | 9000 | 1.65 | 1.66 | 0.01 | 0.008164966 | J. Cryst. Growth, 540, 125623, 2020
|  | 25 | 0.97 |  | 12250 | 1.72 | 1.72 | 0
|  | 28 | 1.09 |  | 13000 | 1.75 | 1.76 | 0.01
GaP1-xSbx | GaP | 14 | -1.57 |  |  | 1.66 (I) | 1.61 (I) | -0.05 | 0.09664368 | Appl. Phys. Lett. 52, 549 (1988)
| GaAs | 29 | 0.55 |  |  | 1.33 (I) | 1.39 (I) | 0.06
|  | 32 | 0.21 |  |  | 1.3 | 1.31 | 0.01
|  | 37 | -0.36 |  |  | 1.24 | 1.33 | 0.09
| GaSb | 93 | 0.81 |  |  | 0.56 | 0.74 | 0.18
| Si | 8 | -1.86 |  | 7 | 1.76 (I) | No PL observed |  |  |  | PL observed at 1.63 eV only at 78K
|  | 5 | -1.53 |  | 7 | 1.91 (I) | No PL observed |  |  |  | PL observed at 1.73 eV only at 78K
|  | 13 | -2.41 |  | 8 | 1.55 (I) | No PL observed
|  | 17.5 | -2.9 |  | 9 | 1.36 (I) | No PL observed
GaAs1-xSbx | GaAs | 28 | -2.14 |  | 4.1 | 0.66 | 1.07 | 0.41 | 0.4252646
|  | 27.8 | -2.13 |  | 3.7 | 0.66 | 1.1 | 0.44
|  | 5.5 | -0.44 |  | 46.3 | 1.22 | 1.34 | 0.12 | 0.130384
|  | 7 | -0.56 |  | 51.2 | 1.17 | 1.31 | 0.14
GaAs1-xBix | GaAs | 0.9 | -0.12 |  | 75 | 1.28 | 1.33 | 0.05 | 0.1019191 | Appl. Phys. Lett. 99, 042107 (2011); https://doi.org/10.1063/1.3617461
|  | 1.9 | -0.23 |  | 67 | 1.19 | 1.26 | 0.07
|  | 2.9 | -0.34 |  | 60 | 1.1 | 1.2 | 0.1
|  | 3.2 | -0.37 |  | 59 | 1.08 | 1.18 | 0.1
|  | 3.8 | -0.44 |  | 54 | 1.04 | 1.14 | 0.1
|  | 4.8 | -0.55 |  | 25 | 0.98 | 1.11 | 0.13
|  | 5.3 | -0.6 |  | 50 | 0.95 | 1.07 | 0.12
|  | 6 | -0.68 |  | 25 | 0.92 | 1.04 | 0.12
GaP1-xBix | GaP | <= 12 |  |  |  | No PL observed |  |  |  | No PL peaks were observed upto x=12%
GaAs1-xNx | Si | 6.9 | -3.36 |  | 5.5 | 0.47 | 1.21 | 0.74 | 0.6623141
|  | 8.9 | -2.97 |  | 5.5 | 0.46 | 1.17 | 0.71
|  | 9.5 | -2.84 |  | 6 | 0.45 | 1.11 | 0.66
|  | 10.9 | -2.55 |  | 5.4 | 0.45 | 1.11 | 0.66
| GaP | 4.9 | -2.77 |  | 6 | 0.66 | 1.18 | 0.52
| GaAs | 1.2 | 0.23 |  | 6.3 | 1.2 | 1.25 | 0.05 | 0.1152389
|  | 2 | 0.4 |  | 17 | 1.1 | 1.16 | 0.06
|  | 2.3 | 0.47 |  | 7 | 1.06 | 1.17 | 0.11
|  | 2.9 | 0.59 |  | 7 | 1 | 1.11 | 0.11
|  | 5 | 1.06 |  | 4 | 0.82 | 1.01 | 0.19
o The ‘I’ in the brackets indicate ‘indirect’ bandgap. Rest of the bandgaps are ‘direct’ bandgap.